## data
시간날짜 | 황산동함유량 | 황산함유량 | 염소함유량 | 황산동분석값 | 황산분석값 | 염소분석값 | 광택제첨가량 | 확산제첨가량 | 평활제첨가량 | 염산 | 황산 | 가동시간 | 전압 | 전류 | 속도 | 장력 | 온도 | 두께최소 | 두께최대 | 정지상태초기가동 | 가동종료
datetime | copper_sulfate_content | sulfuric_acid_content | chloride_content | copper_sulfate_analysis | sulfuric_acid_analysis | chloride_analysis | add_amount_brightener | add_amount_carrier | add_amount_leveler | hydro_acid | sulfuric_acid | wt | v | a | velocity | tension | temperature | thick_min | thickness_max | warmup | off
2023-07-11T08:55:00Z | [12 empty] | 1.7 | 14 | [5 empty] | 1
2023-07-11T09:20:00Z | [12 empty] | 2.2 | 48 | 0.05 | 5.4 | 26.6
2023-07-11T09:40:00Z | [12 empty] | 2.2 | 48 | 0.05 | 6.4 | 25.7
2023-07-11T10:00:00Z | [12 empty] | 2.2 | 48 | 0.05 | 3.9 | 25.7
2023-07-11T11:00:00Z | [20 empty] | 1
2023-07-11T12:35:00Z | [12 empty] | 1.8 | 10 | [5 empty] | 1
2023-07-11T13:00:00Z | [12 empty] | 2.1 | 47 | 0.05 | 4 | 24 | 20 | 25
2023-07-11T13:30:00Z | [12 empty] | 2.1 | 47 | 0.05 | 3.3 | 24.2
2023-07-11T14:00:00Z | [12 empty] | 2.1 | 47 | 0.05 | 3.2 | 24.4
2023-07-11T14:30:00Z | [12 empty] | 2.1 | 47 | 0.05 | 3.2 | 24.6
2023-07-11T15:00:00Z | [12 empty] | 2.1 | 47 | 0.05 | 3.4 | 24.9
2023-07-11T15:30:00Z | [12 empty] | 2.1 | 47 | 0.05 | 3.1 | 24.8
2023-07-11T16:00:00Z | [20 empty] | 1
2023-07-12T08:35:00Z | [12 empty] | 1.8 | 10 | [5 empty] | 1
2023-07-12T09:05:00Z | [12 empty] | 2.1 | 40 | 0.05 | 4.2 | 25.6
2023-07-12T09:35:00Z | [12 empty] | 2.1 | 49 | 0.05 | 2.5 | 25.7
2023-07-12T10:05:00Z | [12 empty] | 2.1 | 49 | 0.05 | 2.3 | 25.7
2023-07-12T10:35:00Z | [12 empty] | 2.1 | 48 | 0.05 | 2.6 | 25.7
2023-07-12T11:00:00Z | [20 empty] | 1
2023-07-12T12:30:00Z | [12 empty] | 1.6 | 12 | [5 empty] | 1
2023-07-12T13:00:00Z | [12 empty] | 2.2 | 48 | 0.05 | 2.9 | 25.7
2023-07-12T13:30:00Z | [12 empty] | 2.2 | 48 | 0.05 | 3.1 | 26.1
2023-07-12T14:00:00Z | [12 empty] | 2.2 | 48 | 0.05 | 3.5 | 26.1
2023-07-12T14:30:00Z | [12 empty] | 2.2 | 48 | 0.05 | 3.4 | 26.1
2023-07-12T15:00:00Z | [20 empty] | 1
2023-07-13T08:45:00Z | [12 empty] | 1.8 | 12 | [5 empty] | 1
2023-07-13T09:30:00Z | [12 empty] | 2.1 | 48 | 0.05 | 3.1 | 24.9
2023-07-13T10:00:00Z | [12 empty] | 2.1 | 48 | 0.05 | 3.2 | 24.8
2023-07-13T10:30:00Z | [12 empty] | 2.1 | 48 | 0.05 | 3.9 | 24.8
2023-07-13T11:00:00Z | [20 empty] | 1
2023-07-13T12:35:00Z | [12 empty] | 1.6 | 16 | [5 empty] | 1
2023-07-13T13:00:00Z | [12 empty] | 2.1 | 50 | 0.05 | 3.7 | 25.3
2023-07-13T13:30:00Z | [12 empty] | 2.2 | 67 | 0.06 | 3.5 | 25.3 |  | 18
2023-07-13T14:00:00Z | [12 empty] | 2.2 | 67 | 0.06 | 2.9 | 25.3
2023-07-13T14:30:00Z | [12 empty] | 2.2 | 67 | 0.06 | 3.5 | 25.3
2023-07-13T15:00:00Z | [20 empty] | 1
2023-07-17T08:40:00Z | [12 empty] | 1.6 | 14 | [5 empty] | 1
2023-07-17T09:10:00Z | [12 empty] | 2.3 | 74 | 0.06 | 2.4 | 26.7
2023-07-17T09:40:00Z | [12 empty] | 2.2 | 51 | 0.06 | 2.6 | 26.4
2023-07-17T10:10:00Z | [12 empty] | 2.1 | 51 | 0.06 | 2.7 | 26
2023-07-17T10:40:00Z | [12 empty] | 2.1 | 47 | 0.06 | 2.7 | 25.8
2023-07-17T11:00:00Z | [20 empty] | 1
2023-07-17T12:35:00Z | [12 empty] | 1.7 | 14 | [5 empty] | 1
2023-07-17T13:00:00Z | [12 empty] | 2.2 | 42 | 0.06 | 2.8 | 25.1
2023-07-17T13:30:00Z | [12 empty] | 2.1 | 38 | 0.06 | 2.8 | 25.1
2023-07-17T14:00:00Z | [12 empty] | 2.1 | 38 | 0.06 | 2.8 | 25.3
2023-07-17T14:30:00Z | [12 empty] | 2.1 | 38 | 0.06 | 2.9 | 25.5
2023-07-17T15:00:00Z | [20 empty] | 1
2023-07-18T08:35:00Z | 143.5 | 132.79 |  | 28.7 | 27.1 | 59 | 320 | 200
2023-07-18T08:40:00Z | [12 empty] | 1.6 | 14 | [5 empty] | 1
2023-07-18T09:10:00Z | [12 empty] | 2.1 | 41 | 0.06 | 2.8 | 26.7
2023-07-18T09:40:00Z | [12 empty] | 2.1 | 41 | 0.06 | 2.8 | 26.7
2023-07-18T10:00:00Z | [12 empty] | 2 | 41 | 0.06 | 2.9 | 25.7
2023-07-18T10:30:00Z | [12 empty] | 2.1 | 43 | 0.06 | 2.6 | 25.8
2023-07-18T11:00:00Z | [20 empty] | 1
2023-07-18T12:35:00Z | [12 empty] | 1.7 | 14 | [5 empty] | 1
2023-07-18T13:00:00Z | [12 empty] | 2.1 | 42 | 0.06 | 2.7 | 25.6
2023-07-18T13:30:00Z | [12 empty] | 2.1 | 42 | 0.06 | 2.6 | 25.6
2023-07-18T14:00:00Z | [12 empty] | 2.1 | 45 | 0.06 | 2.9 | 25.6
2023-07-18T14:30:00Z | [12 empty] | 2.1 | 45 | 0.06 | 2.6 | 25.7
2023-07-18T15:00:00Z | [12 empty] | 2.1 | 45 | 0.06 | 2.7 | 25.5
2023-07-18T15:30:00Z | [20 empty] | 1
2023-07-19T08:40:00Z | [12 empty] | 1.7 | 14 | [5 empty] | 1
2023-07-19T08:45:00Z | 144.5 | 133.28 |  | 28.9 | 27.2 | 59 | 450 | 150
2023-07-19T09:10:00Z | [12 empty] | 2 | 42 | 0.05 | 3.1 | 25.8
2023-07-19T09:40:00Z | [12 empty] | 2 | 42 | 0.05 | 2.9 | 25.7
2023-07-19T10:00:00Z | [12 empty] | 2 | 42 | 0.05 | 3.1 | 25.8
2023-07-19T10:30:00Z | [12 empty] | 2.1 | 48 | 0.06 | 2.9 | 25.8
2023-07-19T11:00:00Z | [20 empty] | 1
2023-07-19T12:35:00Z | [12 empty] | 1.7 | 14 | [5 empty] | 1
2023-07-19T13:00:00Z | [12 empty] | 2.1 | 45 | 0.06 | 3 | 25.7
2023-07-19T13:30:00Z | [12 empty] | 2 | 45 | 0.06 | 2.7 | 25.7
2023-07-19T14:00:00Z | [12 empty] | 2 | 45 | 0.06 | 2.8 | 25.7
2023-07-19T14:30:00Z | [12 empty] | 2.1 | 45 | 0.06 | 3.1 | 26
2023-07-19T15:00:00Z | [12 empty] | 2 | 42 | 0.06 | 3 | 26
2023-07-19T15:30:00Z | [12 empty] | 2 | 42 | 0.06 | 3 | 25.6
2023-07-19T16:00:00Z | [20 empty] | 1
2023-07-20T08:35:00Z | 144.5 | 136.22 |  | 28.9 | 27.8 | 59 | 230 | 150
2023-07-20T08:40:00Z | [12 empty] | 1.6 | 14 | [5 empty] | 1
2023-07-20T09:10:00Z | [12 empty] | 2 | 42 | 0.06 | 3.2 | 25.7
2023-07-20T09:40:00Z | [12 empty] | 2 | 42 | 0.06 | 2.8 | 25.8
2023-07-20T10:00:00Z | [12 empty] | 2 | 42 | 0.06 | 3.3 | 25.7
2023-07-20T10:30:00Z | [12 empty] | 2.1 | 51 | 0.06 | 3.1 | 25.9
2023-07-20T11:00:00Z | [20 empty] | 1
2023-07-20T12:35:00Z | [12 empty] | 1.7 | 14 | [5 empty] | 1
2023-07-20T13:00:00Z | [12 empty] | 2.1 | 48 | 0.06 | 3.3 | 25.9
2023-07-20T13:30:00Z | [12 empty] | 2 | 48 | 0.06 | 3 | 25.9
2023-07-20T14:00:00Z | [12 empty] | 2.1 | 48 | 0.06 | 3 | 26.1
2023-07-20T14:30:00Z | [12 empty] | 2.1 | 48 | 0.06 | 3.4 | 26.2
2023-07-20T15:00:00Z | [12 empty] | 2.1 | 0.06 | 3.3 | 3.3 | 26.1
2023-07-20T15:30:00Z | [12 empty] | 2.2 | 48 | 0.06 | 3.1 | 26.1
2023-07-20T16:00:00Z | [20 empty] | 1
2023-07-24T12:35:00Z | 142.5 | 133.77 |  | 28.5 | 27.3 | 58 | 300 | 150
2023-07-24T12:55:00Z | [12 empty] | 1.7 | 14 | [5 empty] | 1
2023-07-24T13:30:00Z | [12 empty] | 2.2 | 38 | 0.05 | 3.2 | 25.1
2023-07-24T14:00:00Z | [12 empty] | 2.2 | 48 | 0.06 | 3.1 | 25.6
2023-07-24T14:30:00Z | [12 empty] | 2.1 | 48 | 0.06 | 2.9 | 25.6
2023-07-24T15:00:00Z | [12 empty] | 2.2 | 48 | 0.06 | 3.1 | 25.8
2023-07-24T15:30:00Z | [12 empty] | 2.2 | 48 | 0.06 | 3 | 26
2023-07-24T16:00:00Z | [20 empty] | 1
2023-07-25T08:35:00Z | 159.5 | 145.04 |  | 31.9 | 29.6 | 58 | 380 | 170
2023-07-25T08:45:00Z | [12 empty] | 1.7 | 14 | [5 empty] | 1
2023-07-25T09:00:00Z | [12 empty] | 2.1 | 45 | 0.05 | 3 | 24.8
2023-07-25T09:30:00Z | [12 empty] | 2.1 | 45 | 0.06 | 3.2 | 24.7
2023-07-25T10:00:00Z | [12 empty] | 2.2 | 45 | 0.06 | 3.3 | 24.9
2023-07-25T10:30:00Z | [12 empty] | 2.1 | 45 | 0.06 | 3.5 | 25.1
2023-07-25T11:00:00Z | [20 empty] | 1
2023-07-25T12:55:00Z | [12 empty] | 1.7 | 14 | [5 empty] | 1
2023-07-25T13:00:00Z | [12 empty] | 2.2 | 45 | 0.06 | 3.2 | 25.4
2023-07-25T13:30:00Z | [12 empty] | 2.2 | 45 | 0.06 | 3.4 | 25.6
2023-07-25T14:00:00Z | [12 empty] | 2.1 | 45 | 0.06 | 3.2 | 25.8
2023-07-25T14:30:00Z | [12 empty] | 2.2 | 45 | 0.06 | 3.4 | 26.3
2023-07-25T15:00:00Z | [12 empty] | 2.2 | 45 | 0.06 | 3.4 | 25.9
2023-07-25T15:30:00Z | [12 empty] | 2.2 | 45 | 0.06 | 3.5 | 25.8
2023-07-25T16:00:00Z | [12 empty] | 2.2 | 48 | 0.07 | 3.7 | 25.7
2023-07-25T16:20:00Z | [20 empty] | 1
2023-07-26T08:35:00Z | 157.5 | 143.08 |  | 31.5 | 29.2 | 58 | 230 | 150
2023-07-26T08:45:00Z | [12 empty] | 1.7 | 14 | [5 empty] | 1
2023-07-26T09:00:00Z | [12 empty] | 2.1 | 38 | 0.05 | 4.1 | 23.8
2023-07-26T09:30:00Z | [12 empty] | 2.2 | 45 | 0.06 | 3.4 | 24.2
2023-07-26T10:00:00Z | [12 empty] | 2.2 | 45 | 0.07 | 3.2 | 24.6
2023-07-26T10:30:00Z | [12 empty] | 2.3 | 45 | 0.06 | 3.2 | 24.9
2023-07-26T11:00:00Z | [20 empty] | 1
2023-07-26T12:50:00Z | [12 empty] | 1.9 | 20 | [5 empty] | 1
2023-07-26T13:30:00Z | [12 empty] | 2.2 | 45 | 0.06 | 3 | 25.7
2023-07-26T14:00:00Z | [12 empty] | 2.3 | 45 | 0.06 | 3.1 | 25.9
2023-07-26T14:30:00Z | [12 empty] | 2.4 | 45 | 0.06 | 3.3 | 26.1
2023-07-26T15:00:00Z | [12 empty] | 2.4 | 45 | 0.06 | 3 | 26.4
2023-07-26T15:30:00Z | [12 empty] | 2.3 | 45 | 0.06 | 3.7 | 25.9
2023-07-26T16:00:00Z | [12 empty] | 2.3 | 45 | 0.07 | 3.8 | 25.8
2023-07-26T16:30:00Z | [20 empty] | 1
2023-07-27T08:35:00Z | 165.5 | 142.59 |  | 33.1 | 29.1 | 59 | 400 | 220
2023-08-23T08:55:00Z | [12 empty] | 1.8 | 16 | [5 empty] | 1
2023-08-23T09:15:00Z | [12 empty] | 2.2 | 43 | 0.05 | 5.4 | 25.3
2023-08-23T09:30:00Z | [12 empty] | 2.2 | 51 | 0.05 | 6.1 | 25.5
2023-08-23T10:00:00Z | [12 empty] | 2.1 | 51 | 0.06 | 4.1 | 25.9
2023-08-23T10:30:00Z | [12 empty] | 2.3 | 51 | 0.06 | 4.2 | 26.5
2023-08-23T11:00:00Z | [20 empty] | 1
2023-08-23T12:35:00Z | [12 empty] | 1.9 | 21 | [5 empty] | 1
2023-08-23T13:00:00Z | [12 empty] | 2.3 | 50 | 0.05 | 4.1 | 24.5
2023-08-23T13:30:00Z | [12 empty] | 2.2 | 50 | 0.05 | 4.7 | 24.7
2023-08-23T14:00:00Z | [12 empty] | 2.1 | 45 | 0.05 | 4.3 | 25.9
2023-08-23T14:30:00Z | [12 empty] | 2.1 | 45 | 0.05 | 43 | 25.9
2023-08-23T15:00:00Z | [20 empty] | 1
2023-08-24T08:35:00Z | 177.5 | 145.53 |  | 35.5 | 29.7 | 58 | 220 | 210
2023-08-24T09:00:00Z | [12 empty] | 1.6 | 20 | [5 empty] | 1
2023-08-24T09:30:00Z | [12 empty] | 2.1 | 46 | 0.05 | 4.6 | 25.3
2023-08-24T10:00:00Z | [12 empty] | 2.1 | 46 | 0.05 | 4.3 | 25.5
2023-08-24T10:30:00Z | [12 empty] | 2.1 | 46 | 0.05 | 4.5 | 25.4
2023-08-24T10:35:00Z | [20 empty] | 1
2023-09-06T08:50:00Z | 177.5 | 146.51 |  | 35.5 | 29.9 | 55 | 306 | 302
2023-09-06T09:10:00Z | [12 empty] | 1.7 | 25 | [5 empty] | 1
2023-09-06T10:00:00Z | [12 empty] | 2.2 | 62 | 0.05 | 5.2 | 25.8
2023-09-06T10:30:00Z | [12 empty] | 2.2 | 62 | 0.05 | 4 | 25.8
2023-09-06T11:00:00Z | [20 empty] | 1
2023-09-06T13:10:00Z | [12 empty] | 1.7 | 20 | [5 empty] | 1
2023-09-06T13:30:00Z | [12 empty] | 2.2 | 60 | 0.03 | 4.8 | 25.5
2023-09-06T14:00:00Z | [12 empty] | 2.2 | 64 | 0.03 | 4.1 | 25
2023-09-06T14:30:00Z | [12 empty] | 2.2 | 64 | 0.03 | 4.1 | 25.1
2023-09-06T15:00:00Z | [12 empty] | 2.3 | 64 | 0.03 | 3.8 | 25.3
2023-09-06T15:30:00Z | [20 empty] | 1
2023-09-07T08:35:00Z | 150 | 128.87 |  | 30 | 26.3 | 53 | 376 | 165
2023-09-07T09:10:00Z | [12 empty] | 1.7 | 22 | [5 empty] | 1
2023-09-07T09:30:00Z | [12 empty] | 2.2 | 67 | 0.03 | 4.2 | 26.2
2023-09-07T10:00:00Z | [12 empty] | 2.3 | 67 | 0.03 | 4.1 | 26.2
2023-09-07T10:30:00Z | [12 empty] | 2.3 | 67 | 0.03 | 4.2 | 26.3
2023-09-07T11:00:00Z | [20 empty] | 1
2023-09-07T12:55:00Z | [12 empty] | 1.8 | 25 | [5 empty] | 1
2023-09-07T13:30:00Z | [12 empty] | 2.3 | 62 | 0.03 | 1.3 | 25.9
2023-09-07T14:00:00Z | [12 empty] | 2.3 | 62 | 0.03 | 3.9 | 26
2023-09-07T14:30:00Z | [12 empty] | 2.3 | 62 | 0.03 | 4.2 | 26
2023-09-07T15:00:00Z | [12 empty] | 2.3 | 62 | 0.03 | 4.7 | 26
2023-09-07T15:30:00Z | [12 empty] | 2.3 | 62 | 0.03 | 3.9 | 26.1
2023-09-07T16:00:00Z | [20 empty] | 1
2023-09-08T08:35:00Z | 146 | 128.38 |  | 29.2 | 26.2 | 53 | 200 | 150
2023-09-08T09:00:00Z | [12 empty] | 1.7 | 23 | [5 empty] | 1
2023-09-08T09:30:00Z | [12 empty] | 2.4 | 60 | 0.03 | 5.2 | 26.7
2023-09-08T10:00:00Z | [12 empty] | 2.3 | 60 | 0.03 | 4.7 | 26.6
2023-09-08T10:30:00Z | [12 empty] | 2.3 | 60 | 0.03 | 4.5 | 26.7
2023-09-08T11:00:00Z | [20 empty] | 1
2023-09-08T12:45:00Z | [12 empty] | 1.7 | 22 | [5 empty] | 1
2023-09-08T13:00:00Z | [12 empty] | 2.3 | 53 | 0.03 | 4.8 | 26.9
2023-09-08T14:00:00Z | [12 empty] | 2.4 | 53 | 0.03 | 5.1 | 26.9
2023-09-08T14:30:00Z | [12 empty] | 2.4 | 53 | 0.03 | 4.3 | 27
2023-09-08T15:00:00Z | [20 empty] | 1
2023-09-11T12:40:00Z | 147.5 | 126.42 |  | 29.5 | 25.8 | 50 | 180 | 226.2
2023-09-11T12:50:00Z | [12 empty] | 1.7 | 20 | [5 empty] | 1
2023-09-11T13:30:00Z | [12 empty] | 2.3 | 57 | 0.03 | 4.1 | 26.7
2023-09-11T14:00:00Z | [12 empty] | 2.6 | 70 | 0.05 | 4.1 | 26.8
2023-09-11T14:30:00Z | [12 empty] | 2.5 | 0.05 | 0.05 | 3.8 | 26.9
2023-09-11T15:00:00Z | [12 empty] | 2.6 | 78 | 0.05 | 4 | 26.9
2023-09-11T15:30:00Z | [12 empty] | 2.6 | 78 | 0.05 | 3.7 | 27
2023-09-11T16:00:00Z | [20 empty] | 1
2023-09-12T08:35:00Z | 148.5 | 126.42 |  | 29.7 | 25.8 | 50 | 180 | 396
2023-09-12T09:10:00Z | [12 empty] | 1.8 | 25 | [5 empty] | 1
2023-09-12T09:30:00Z | [12 empty] | 2.5 | 78 | 0.05 | 4 | 27.1
2023-09-12T10:00:00Z | [12 empty] | 2.6 | 80 | 0.05 | 5.1 | 27.1
2023-09-12T10:30:00Z | [12 empty] | 2.5 | 80 | 0.05 | 5.9 | 27.2
2023-09-12T11:00:00Z | [20 empty] | 1
2023-09-12T12:55:00Z | [12 empty] | 1.7 | 26 | [5 empty] | 1
2023-09-12T13:30:00Z | [12 empty] | 2.6 | 82 | 0.06 | 4.1 | 26.8
2023-09-12T14:00:00Z | [12 empty] | 2.6 | 82 | 0.06 | 3.8 | 27
2023-09-12T14:30:00Z | [12 empty] | 2.6 | 82 | 0.06 | 4.1 | 27.1
2023-09-12T15:00:00Z | [12 empty] | 2.6 | 82 | 0.06 | 3.7 | 27.1
2023-09-12T15:30:00Z | [12 empty] | 2.5 | 82 | 0.06 | 4 | 27.1
2023-09-12T16:00:00Z | [20 empty] | 1
2023-09-13T08:45:00Z | 144.5 | 125.44 |  | 28.9 | 25.6 | 50 | 150 | 225
2023-09-13T08:50:00Z | [12 empty] | 1.7 | 25 | [5 empty] | 1
2023-09-13T09:30:00Z | [12 empty] | 2.5 | 83 | 0.06 | 4 | 27.1 | 17
2023-09-13T10:00:00Z | [12 empty] | 2.5 | 83 | 0.06 | 3.9 | 27.2 | 17
2023-09-13T10:30:00Z | [12 empty] | 2.7 | 83 | 0.06 | 4 | 27.3 | 18
2023-09-13T11:00:00Z | [20 empty] | 1
2023-09-13T12:45:00Z | [12 empty] | 1.8 | 25 | [5 empty] | 1
2023-09-13T13:30:00Z | [12 empty] | 2.6 | 83 | 0.06 | 3.9 | 27.2 | 17
2023-09-13T14:00:00Z | [12 empty] | 2.6 | 83 | 0.06 | 3.5 | 27.3 | 17
2023-09-13T14:30:00Z | [12 empty] | 2.6 | 83 | 0.06 | 4.8 | 27.3 | 19
2023-09-13T15:00:00Z | [12 empty] | 2.6 | 83 | 0.06 | 4.3 | 27.2 | 17
2023-09-13T15:30:00Z | [12 empty] | 2.5 | 83 | 0.06 | 4 | 27.2 | 19
2023-09-13T16:00:00Z | [20 empty] | 1
2023-09-14T08:35:00Z | 137.5 | 125.93 |  | 27.9 | 25.7 | 48 | 180 | 271
2023-09-14T08:50:00Z | [12 empty] | 1.7 | 20 | [5 empty] | 1
2023-09-14T09:30:00Z | [12 empty] | 2.4 | 83 | 0.05 | 4 | 25.5 | 19
2023-09-14T10:00:00Z | [12 empty] | 2.5 | 88 | 0.05 | 3.9 | 25.6 | 23
2023-09-14T10:30:00Z | [12 empty] | 2.6 | 88 | 0.05 | 4 | 25.6 | 25
2023-09-14T11:00:00Z | [20 empty] | 1
2023-09-14T12:40:00Z | [12 empty] | 1.7 | 20 | [5 empty] | 1
2023-09-14T13:30:00Z | [12 empty] | 2.6 | 95 | 0.03 | 4 | 25.3 | 40
2023-09-14T14:00:00Z | [12 empty] | 2.6 | 92 | 0.03 | 4.1 | 25.4 | 35
2023-09-14T14:30:00Z | [12 empty] | 2.6 | 92 | 0.03 | 3.8 | 25.4 | 35
2023-09-14T15:00:00Z | [12 empty] | 2.6 | 92 | 0.03 | 3.6 | 25.3 | 35
2023-09-14T15:30:00Z | [20 empty] | 1
2023-09-15T08:40:00Z | 116 | 107.8 |  | 26.5 | 18.8 | 45 | 220 | 220
2023-09-15T09:05:00Z | [12 empty] | 1.7 | 20 | [5 empty] | 1
2023-09-15T09:30:00Z | [12 empty] | 2.6 | 92 | 0.03 | 3.9 | 27.1
2023-09-15T10:00:00Z | [12 empty] | 2.6 | 92 | 0.03 | 4.1 | 26.9
2023-09-15T10:30:00Z | [12 empty] | 2.8 | 92 | 0.03 | 3.8 | 27
2023-09-15T11:00:00Z | [20 empty] | 1
2023-09-18T08:55:00Z | 132.5 | 92.12 |  | 26.5 | 18.8 | 45 | 220 | 220
2023-09-18T09:10:00Z | [12 empty] | 1.8 | 20 | [5 empty] | 1
2023-09-18T09:30:00Z | [12 empty] | 2.7 | 92 | 0.03 | 4 | 25.7
2023-09-18T10:00:00Z | [12 empty] | 2.7 | 90 | 0.03 | 3.8 | 25.8
2023-09-18T10:30:00Z | [12 empty] | 2.7 | 90 | 0.03 | 3.9 | 25.7
2023-09-18T11:00:00Z | [20 empty] | 1
2023-09-18T12:35:00Z | [12 empty] | 1.8 | 20 | [5 empty] | 1
2023-09-18T13:00:00Z | [12 empty] | 2.7 | 90 | 0.03 | 3.8 | 26.2
2023-09-18T13:30:00Z | [12 empty] | 2.7 | 90 | 0.03 | 3.9 | 26.2
2023-09-18T14:00:00Z | [12 empty] | 2.8 | 87 | 0.03 | 3.5 | 26
2023-09-18T14:30:00Z | [12 empty] | 2.8 | 87 | 0.03 | 4 | 26
2023-09-18T15:00:00Z | [12 empty] | 2.7 | 90 | 0.05 | 3.8 | 26.1
2023-09-18T15:30:00Z | [20 empty] | 1
2023-09-19T08:48:00Z | 147.5 | 74.48 |  | 29.5 | 15.2 | 43 | 120 | 150
2023-09-19T08:50:00Z | [12 empty] | 1.9 | 20 | [5 empty] | 1
2023-09-19T09:30:00Z | [12 empty] | 2.8 | 85 | 0.03 | 4 | 26.5
2023-09-19T10:00:00Z | [12 empty] | 2.7 | 85 | 0.03 | 4.2 | 26.6
2023-09-19T10:30:00Z | [12 empty] | 2.8 | 85 | 0.03 | 4.1 | 26.2
2023-09-19T11:00:00Z | [20 empty] | 1
2023-09-19T12:35:00Z | [12 empty] | 2 | 20 | [5 empty] | 1
2023-09-19T13:00:00Z | [12 empty] | 2.9 | 85 | 0.03 | 4.4 | 26.1
2023-09-19T13:30:00Z | [12 empty] | 2.9 | 85 | 0.03 | 3.5 | 26
2023-09-19T14:00:00Z | [12 empty] | 2.9 | 85 | 0.03 | 4 | 25.8
2023-09-19T14:30:00Z | [12 empty] | 2.8 | 85 | 0.03 | 4.2 | 25.7
2023-09-19T15:00:00Z | [12 empty] | 2.8 | 85 | 0.03 | 3.4 | 25.7
2023-09-19T15:30:00Z | [20 empty] | 1
2024-01-30T08:40:00Z | [12 empty] | 1.8 | 25 | [5 empty] | 1
2024-01-30T08:50:00Z | 161 | 125 | 32 | 32.1 | 25.5 | 32 | 600 | 150
2024-01-30T09:30:00Z | [12 empty] | 2 | 37 | 0.03 | 4 | 23.6
2024-01-30T10:00:00Z | [12 empty] | 2.1 | 41 | 0.03 | 4 | 25.6
2024-01-30T10:30:00Z | [20 empty] | 1
2024-01-30T12:35:00Z | [12 empty] | 1.7 | 25 | [5 empty] | 1
2024-01-30T13:00:00Z | [12 empty] | 2 | 37 | 0.03 | 4 | 27.6
2024-01-30T13:30:00Z | [12 empty] | 2.1 | 43 | 0.03 | 4 | 26.5
2024-01-30T14:00:00Z | [12 empty] | 2 | 39 | 0.03 | 4 | 25.6
2024-01-30T14:30:00Z | [12 empty] | 2 | 39 | 0.03 | 4 | 24.9
2024-01-30T15:00:00Z | [12 empty] | 2.2 | 40 | 0.03 | 4 | 24.1
2024-01-30T15:30:00Z | [12 empty] | 2.1 | 40 | 0.03 | 4 | 23.5
2024-01-30T16:00:00Z | [20 empty] | 1
2024-01-31T08:50:00Z | 166 | 144.5 | 32 | 33.2 | 29.5 | 32 | 150 | 0
2024-01-31T08:55:00Z | [12 empty] | 1.8 | 25 | [5 empty] | 1
2024-01-31T09:30:00Z | [12 empty] | 2.1 | 40 | 0.03 | 4 | 25.4
2024-01-31T10:00:00Z | [12 empty] | 2 | 40 | 0.03 | 4 | 26.7
2024-01-31T10:30:00Z | [12 empty] | 2 | 40 | 0.03 | 4 | 27
2024-01-31T11:00:00Z | [20 empty] | 1
2024-01-31T12:45:00Z | [12 empty] | 1.8 | 25 | [5 empty] | 1
2024-01-31T13:30:00Z | [12 empty] | 2.1 | 40 | 0.03 | 4 | 24.1
2024-01-31T14:00:00Z | [12 empty] | 2 | 40 | 0.03 | 4 | 25.6
2024-01-31T14:30:00Z | [12 empty] | 2 | 40 | 0.03 | 4 | 26.3
2024-01-31T15:00:00Z | [12 empty] | 2.1 | 40 | 0.03 | 4 | 25.8
2024-01-31T15:30:00Z | [12 empty] | 2.1 | 40 | 0.03 | 4 | 25.4
2024-01-31T16:00:00Z | [20 empty] | 1
2024-02-13T08:50:00Z | 165 | 134 | 50 | 33 | 27.5 | 50 | 225 | 200
2024-02-13T09:00:00Z | [12 empty] | 1.8 | 25 | [5 empty] | 1
2024-02-13 09:30 | [12 empty] | 2.3 | 57 | 0.03 | 4 | 26.3
2024-02-13 10:00 | [12 empty] | 2.2 | 62 | 0.03 | 4 | 28.7
2024-02-13 10:30 | [12 empty] | 2.2 | 62 | 0.03 | 4 | 27.4
2024-02-13 11:00 | [20 empty] | 1
2024-02-13 12:35 | [12 empty] | 1.7 | 25 | [5 empty] | 1
2024-02-13 13:00 | [12 empty] | 2.3 | 62 | 0.03 | 4 | 23.2
2024-02-13 13:30 | [12 empty] | 2.3 | 57 | 0.03 | 4 | 22.9
2024-02-13 14:00 | [12 empty] | 2.4 | 57 | 0.03 | 4 | 22.6
2024-02-13 14:30 | [12 empty] | 2.4 | 57 | 0.03 | 4 | 22.7
2024-02-13 15:00 | [12 empty] | 2.3 | 57 | 0.03 | 4 | 22.1
2024-02-13 15:30 | [12 empty] | 2.3 | 57 | 0.03 | 4 | 25.6
2024-02-13 16:00 | [12 empty] | 2.2 | 57 | 0.03 | 4 | 27.8
2024-02-13 16:30 | [20 empty] | 1
2024-02-19 08:50 | 198 | 54 | 49 | 39.5 | 11.1 | 49 | 200 | 350
2024-02-19 09:30 | [12 empty] | 1.7 | 25 | [5 empty] | 1
2024-02-19 10:00 | [12 empty] | 2.3 | 62 | 0.03 | 4 | 23.6
2024-02-19 10:30 | [12 empty] | 2.2 | 54 | 0.03 | 4 | 25.6
2024-02-19 11:00 | [20 empty] | 1
2024-02-19 12:35 | [12 empty] | 1.7 | 25 | [5 empty] | 1
2024-02-19 13:00 | [12 empty] | 2.2 | 54 | 0.03 | 4 | 23.9
2024-02-19 13:30 | [12 empty] | 2.2 | 54 | 0.03 | 4 | 25.4
2024-02-19 14:00 | [12 empty] | 2 | 43 | 0.03 | 4 | 22.7
2024-02-19 14:30 | [12 empty] | 2.1 | 45 | 0.03 | 4 | 25.9
2024-02-19 15:00 | [12 empty] | 2 | 45 | 0.03 | 4 | 26.3
2024-02-19 15:30 | [12 empty] | 2.1 | 46 | 0.03 | 4 | 26
2024-02-19 16:00 | [20 empty] | 1
2024-02-20 08:40 | [12 empty] | 1.7 | 25 | [5 empty] | 1
2024-02-20 08:50 | 164.5 | 128.4 | 27 | 32.9 | 24.9 | 27 | 150 | 300
2024-02-20 09:30 | [12 empty] | 2.2 | 56 | 0.03 | 4 | 26.6
2024-02-20 10:00 | [12 empty] | 2.1 | 56 | 0.03 | 4 | 25.8
2024-02-20 10:30 | [12 empty] | 2.2 | 54 | 0.03 | 4 | 25.2
2024-02-20 11:00 | [20 empty] | 1
2024-02-20 12:35 | [12 empty] | 1.7 | 25 | [5 empty] | 1
2024-02-20 13:00 | [12 empty] | 2.1 | 52 | 0.03 | 4 | 23.7
2024-02-20 13:30 | [12 empty] | 2.1 | 46 | 0.03 | 4 | 25.6
2024-02-20 14:00 | [12 empty] | 2.1 | 46 | 0.03 | 4 | 23.4
2024-02-20 14:30 | [12 empty] | 2.1 | 46 | 0.03 | 4 | 23.5
2024-02-20 15:00 | [12 empty] | 2.1 | 46 | 0.03 | 4 | 23
2024-02-20 15:30 | [20 empty] | 1
2024-02-29 08:40 | 199 | 57.3 | 49 | 39.8 | 11.7 | 49 | 300 | 200 |  |  |  |  | 1.2 | 35 | [5 empty] | 1
2024-02-29 09:30 | [12 empty] | 1.3 | 42 | 0.03 | 4 | 30
2024-02-29 10:00 | [12 empty] | 1.3 | 42 | 0.03 | 4 | 32.5
2024-02-29 10:30 | [12 empty] | 1.3 | 42 | 0.03 | 4 | 34.3
2024-02-29 11:00 | [20 empty] | 1
2024-02-29 12:35 | [12 empty] | 1.2 | 35 | [5 empty] | 1
2024-02-29 13:00 | [12 empty] | 1.5 | 46 | 0.03 | 3.9 | 28.3
2024-02-29 13:30 | [12 empty] | 1.5 | 46 | 0.03 | 3.9 | 27.7
2024-02-29 14:00 | [12 empty] | 1.5 | 46 | 0.03 | 4 | 26.9
2024-02-29 14:30 | [12 empty] | 1.5 | 46 | 0.03 | 4 | 26.3
2024-02-29 15:00 | [12 empty] | 1.6 | 46 | 0.03 | 4 | 25.7
2024-02-29 15:30 | [20 empty] | 1
2024-03-04 08:50 | 210.5 | 57.8 | 50 | 42.1 | 11.8 | 50 | 150 | 800
2024-03-04 08:55 | [12 empty] | 1.2 | 30 | [5 empty] | 1
2024-03-04 09:30 | [12 empty] | 1.5 | 45 | 0.05 | 4 | 25.6
2024-03-04 10:00 | [12 empty] | 1.3 | 42 | 0.04 | 4 | 28.7
2024-03-04 10:30 | [12 empty] | 1.5 | 48 | 0.03 | 4 | 33.7
2024-03-04 11:00 | [20 empty] | 1
2024-03-04 12:35 | [12 empty] | 1.1 | 35 | [5 empty] | 1
2024-03-04 13:00 | [12 empty] | 1.5 | 49 | 0.03 | 4 | 31.1
2024-03-04 13:30 | [12 empty] | 1.5 | 49 | 0.03 | 4 | 29.6
2024-03-04 14:00 | [12 empty] | 1.5 | 49 | 0.03 | 4 | 29.3
2024-03-04 14:30 | [12 empty] | 1.8 | 60 | 0.04 | 4 | 28.2
2024-03-04 15:00 | [12 empty] | 2 | 69 | 0.08 | 4 | 26.7
2024-03-04 15:30 | [12 empty] | 1.8 | 60 | 0.05 | 4 | 26.5
2024-03-04 16:00 | [20 empty] | 1
2024-03-05 08:40 | [12 empty] | 1.1 | 30 | [5 empty] | 1
2024-03-05 08:50 | 199 | 55 | 38 | 39.8 | 11.2 | 38 | 0 | 0
2024-03-05 09:30 | [12 empty] | 1.6 | 48 | 0.06 | 4 | 27.4
2024-03-05 10:00 | [12 empty] | 1.5 | 48 | 0.05 | 4 | 33.7
2024-03-05 10:30 | [12 empty] | 1.5 | 49 | 0.03 | 4 | 35.1
2024-03-05 11:00 | [20 empty] | 1
2024-03-05 12:35 | [12 empty] | 1.1 | 35 | [5 empty] | 1
2024-03-05 13:00 | [12 empty] | 2 | 67 | 0.05 | 4 | 9.9
2024-03-05 13:30 | [12 empty] | 2 | 6.7 | 0.05 | 4 | 29.4
2024-03-05 14:00 | [12 empty] | 2.2 | 75 | 0.05 | 4 | 28.7
2024-03-05 14:30 | [12 empty] | 2.2 | 75 | 0.05 | 4 | 27.9
2024-03-05 15:00 | [12 empty] | 2.3 | 7.5 | 0.05 | 4 | 26.9
2024-03-05 15:30 | [12 empty] | 1.6 | 48 | 0.03 | 4 | 26.7
2024-03-05 16:00 | [20 empty] | 1
2024-03-07 08:40 | [12 empty] | 1.2 | 30 | [5 empty] | 1
2024-03-07 08:50 | 201 | 55 | 37 | 40.2 | 11.3 | 37 | 300 | 0 |  | 12
2024-03-07 09:30 | [12 empty] | 1.7 | 55 | 0.03 | 4 | 28
2024-03-07 10:00 | [12 empty] | 1.7 | 55 | 0.03 | 4 | 31.2
2024-03-07 10:30 | [12 empty] | 1.7 | 57 | 0.03 | 4 | 34
2024-03-07 11:00 | [20 empty] | 1
2024-03-07 12:35 | [12 empty] | 1.1 | 35 | [5 empty] | 1
2024-03-07 13:00 | [12 empty] | 1.7 | 55 | 0.03 | 59 | 29.3
2024-03-07 13:30 | [12 empty] | 2.2 | 76 | 0.05 | 4.8 | 28.6
2024-03-07 14:00 | [12 empty] | 2.2 | 76 | 0.05 | 5.7 | 27.9
2024-03-07 14:30 | [12 empty] | 2.2 | 76 | 0.05 | 4.7 | 27.3
2024-03-07 15:00 | [20 empty] | 1
2024-03-08 08:40 | [12 empty] | 1.1 | 30 | [5 empty] | 1
2024-03-08 09:30 | [12 empty] | 2 | 65 | 0.05 | 4 | 25.8
2024-03-08 10:00 | [20 empty] | 1
2024-03-12 08:40 | [12 empty] | 1.1 | 30 | [5 empty] | 1
2024-03-12 08:50 | 196 | 54 | 37 | 39.2 | 11 | 37 | 300 | 450 |  | 10
2024-03-12 09:30 | [12 empty] | 1.7 | 50 | 0.03 | 4 | 23
2024-03-12 10:00 | [12 empty] | 1.6 | 50 | 0.03 | 4 | 27.5
2024-03-12 10:30 | [12 empty] | 1.6 | 50 | 0.03 | 4 | 30.4
2024-03-12 11:00 | [20 empty] | 1
2024-03-12 12:40 | [12 empty] | 1.1 | 35 | [5 empty] | 1
2024-03-12 13:30 | [12 empty] | 1.5 | 50 | 0.03 | 4 | 30.4
2024-03-12 14:00 | [12 empty] | 1.5 | 50 | 0.03 | 4 | 29.6
2024-03-12 14:30 | [12 empty] | 1.6 | 50 | 0.03 | 4 | 29.6
2024-03-12 15:00 | [12 empty] | 1.6 | 50 | 0.03 | 4 | 29
2024-03-12 15:30 | [12 empty] | 1.6 | 50 | 0.03 | 4 | 28
2024-03-12 16:00 | [20 empty] | 1
2024-03-13 08:40 | [12 empty] | 1.1 | 30 | [5 empty] | 1
2024-03-13 08:50 | 203 | 53 | 48 | 40.6 | 10.8 | 48 | 100 | 0
2024-03-13 09:30 | [12 empty] | 1.5 | 42 | 0.03 | 4 | 21.3
2024-03-13 10:00 | [12 empty] | 1.5 | 42 | 0.03 | 4 | 21
2024-03-13 10:30 | [12 empty] | 1.5 | 42 | 0.03 | 4 | 20.9
2024-03-13 11:00 | [20 empty] | 1
2024-03-13 12:35 | [12 empty] | 1.1 | 32 | [5 empty] | 1
2024-03-13 13:00 | [12 empty] | 1.5 | 45 | 0.03 | 4 | 27.4
2024-03-13 13:30 | [12 empty] | 1.5 | 46 | 0.03 | 4 | 30.4
2024-03-13 14:00 | [12 empty] | 1.5 | 46 | 0.03 | 4 | 31.9
2024-03-13 14:30 | [12 empty] | 1.3 | 40 | 0.02 | 4 | 31
2024-03-13 15:00 | [12 empty] | 1.3 | 40 | 0.02 | 4 | 30.1
2024-03-13 15:30 | [12 empty] | 1.5 | 46 | 0.02 | 4 | 29.8
2024-03-13 16:00 | [20 empty] | 1
2024-03-14 12:35 | [12 empty] | 1.1 | 30 | [5 empty] | 1
2024-03-14 13:00 | [12 empty] | 1.6 | 43 | 0.02 | 44.7 | 20.8
2024-03-14 13:05 | 202 | 52 | 49 | 40.4 | 10.6 | 49 | 350 | 200
2024-03-14 13:30 | [12 empty] | 1.5 | 43 | 0.02 | 5.5 | 23.6
2024-03-14 14:00 | [12 empty] | 1.5 | 46 | 0.02 | 5.7 | 28.3
2024-03-14 14:30 | [12 empty] | 1.5 | 46 | 0.02 | 5.1 | 30.6
2024-03-14 15:00 | [12 empty] | 1.5 | 48 | 0.02 | 5 | 32.8
2024-03-14 15:30 | [12 empty] | 1.5 | 47 | 0.03 | 5 | 31.7
2024-03-14 16:00 | [20 empty] | 1
2024-03-25 08:50 | [12 empty] | 1.3 | 32 | [5 empty] | 1
2024-03-25 09:00 | 205 | 51 | 48 | 41 | 10.5 | 48 | 350 | 100
2024-03-25 09:30 | [12 empty] | 1.7 | 51 | 0.03 | 39 | 29.3
2024-03-25 10:00 | [12 empty] | 1.8 | 54 | 0.05 | 4 | 29.5
2024-03-25 10:30 | [12 empty] | 1.8 | 54 | 0.03 | 4 | 28.7
2024-03-25 11:00 | [12 empty] | 1.8 | 53 | 0.03 | 4 | 28
2024-03-25 11:30 | [12 empty] | 1.8 | 52 | 0.03 | 4 | 27.5
2024-03-25 12:00 | [12 empty] | 1.8 | 52 | 0.03 | 4 | 26.8
2024-03-25 12:30 | [12 empty] | 1.6 | 46 | 0.03 | 4 | 26.5
2024-03-25 13:00 | [12 empty] | 1.6 | 45 | 0.03 | 4 | 26.2
2024-03-25 13:30 | [12 empty] | 1.7 | 48 | 0.04 | 4 | 25.9
2024-03-25 14:00 | [12 empty] | 1.8 | 52 | 0.04 | 4 | 25.5
2024-03-25 14:30 | [12 empty] | 2.1 | 62 | 0.05 | 4 | 25.4
2024-03-25 15:00 | [12 empty] | 2.1 | 61 | 0.04 | 4 | 25.2
2024-03-25 15:30 | [12 empty] | 2.1 | 61 | 0.04 | 4 | 24.9
2024-03-25 16:00 | [12 empty] | 2.2 | 64 | 0.04 | 4 | 24.8
2024-03-25 17:00 | [20 empty] | 1
2024-03-27 08:35 | [12 empty] | 1.2 | 30 | [5 empty] | 1
2024-03-27 08:40 | 199 | 50 | 48 | 39.7 | 10.2 | 48 | 300 | 750
2024-03-27 09:30 | [12 empty] | 2 | 57 | 0.03 | 4 | 26.7
2024-03-27 10:00 | [12 empty] | 2.1 | 61 | 0.04 | 4 | 28.2
2024-03-27 10:30 | [12 empty] | 2 | 54 | 0.03 | 4 | 27.9
2024-03-27 11:00 | [12 empty] | 2 | 54 | 0.03 | 4 | 27.4
2024-03-27 11:30 | [12 empty] | 2.2 | 63 | 0.04 | 4 | 27
2024-03-27 12:00 | [12 empty] | 2 | 59 | 0.03 | 4 | 27
2024-03-27 12:30 | [12 empty] | 2 | 59 | 0.03 | 4 | 27
2024-03-27 13:00 | [12 empty] | 2 | 58 | 0.03 | 4 | 25.9
2024-03-27 13:30 | [12 empty] | 1.9 | 54 | 0.03 | 4 | 25.8
2024-03-27 14:00 | [12 empty] | 1.9 | 54 | 0.03 | 4 | 25.7
2024-03-27 14:30 | [12 empty] | 1.9 | 54 | 0.03 | 4 | 25.4
2024-03-27 15:00 | [12 empty] | 1.9 | 54 | 0.03 | 4 | 25.4
2024-03-27 15:30 | [12 empty] | 1.9 | 54 | 0.03 | 4 | 25.3
2024-03-27 16:00 | [12 empty] | 1.9 | 53 | 0.03 | 4 | 25.1
2024-03-27 16:30 | [20 empty] | 1
2024-03-29 08:40 | 200 | 50 | 49 | 40 | 10.2 | 49 | 170 | 300
2024-03-29 08:45 | [12 empty] | 1.2 | 30 | [5 empty] | 1
2024-03-29 09:30 | [12 empty] | 1.9 | 54 | 0.03 | 4 | 25.7
2024-03-29 10:00 | [12 empty] | 1.9 | 54 | 0.03 | 4 | 26.9
2024-03-29 10:30 | [12 empty] | 1.9 | 54 | 0.03 | 4 | 27.8
2024-03-29 11:00 | [12 empty] | 2 | 60 | 0.03 | 4 | 27.7
2024-03-29 11:30 | [12 empty] | 2 | 59 | 0.03 | 4 | 27
2024-03-29 12:00 | [12 empty] | 2 | 57 | 0.03 | 4 | 27
2024-03-29 12:30 | [12 empty] | 2 | 57 | 0.03 | 4 | 26.1
2024-03-29 13:00 | [12 empty] | 2 | 57 | 0.03 | 4 | 26
2024-03-29 13:30 | [12 empty] | 2 | 57 | 0.03 | 4 | 25.8
2024-03-29 14:00 | [12 empty] | 2 | 56 | 0.03 | 4 | 25.7
2024-03-29 14:30 | [12 empty] | 2 | 58 | 0.03 | 4 | 28.2
2024-03-29 15:00 | [12 empty] | 2 | 59 | 0.03 | 4 | 29.8
2024-03-29 15:30 | [12 empty] | 1.9 | 52 | 0.03 | 4 | 29.6
2024-03-29 16:00 | [20 empty] | 1
2024-04-01 08:20 | 198 | 50 | 49 | 39.5 | 10.3 | 49 | 400 | 750 |  |  | 2000
2024-04-01 08:40 | [12 empty] | 1.3 | 31 | [5 empty] | 1
2024-04-01 09:30 | [12 empty] | 1.9 | 52 | 0.03 | 4 | 25.9
2024-04-01 10:00 | [12 empty] | 2 | 56 | 0.03 | 4 | 29.5
2024-04-01 10:30 | [12 empty] | 2.1 | 59 | 0.03 | 4 | 30.3
2024-04-01 11:00 | [12 empty] | 2.1 | 58 | 0.03 | 4 | 29.5
2024-04-01 11:30 | [12 empty] | 2.1 | 57 | 0.03 | 4 | 28.6
2024-04-01 12:00 | [12 empty] | 2.1 | 57 | 0.03 | 3.9 | 28.5
2024-04-01 12:30 | [12 empty] | 2.1 | 59 | 0.03 | 4 | 27.6
2024-04-01 13:00 | [12 empty] | 2.1 | 59 | 0.03 | 4 | 27.2
2024-04-01 13:30 | [12 empty] | 2.1 | 59 | 0.03 | 4 | 26.8
2024-04-01 14:00 | [12 empty] | 2.1 | 58 | 0.03 | 4.1 | 26.5
2024-04-01 14:30 | [12 empty] | 2.1 | 58 | 0.03 | 3.8 | 26.2
2024-04-01 15:00 | [12 empty] | 2.1 | 57 | 0.03 | 4 | 25.9
2024-04-01 15:30 | [12 empty] | 2.1 | 55 | 0.03 | 4 | 25.2
2024-04-01 16:00 | [12 empty] | 2.1 | 58 | 0.03 | 4 | 25.3
2024-04-01 17:00 | [20 empty] | 1
2024-04-02 08:40 | 205 | 56 | 49 | 41 | 11.4 | 49 | 200 | 200
2024-04-02 08:50 | [12 empty] | 1.3 | 36 | [5 empty] | 1
2024-04-02 09:30 | [12 empty] | 1.9 | 59 | 0.03 | 4.1 | 27.5
2024-04-02 10:00 | [12 empty] | 1.9 | 58 | 0.03 | 4 | 28.6
2024-04-02 10:30 | [12 empty] | 1.9 | 59 | 0.03 | 4 | 28.2
2024-04-02 11:00 | [12 empty] | 1.9 | 58 | 0.03 | 4 | 28.6
2024-04-02 11:30 | [12 empty] | 1.9 | 57 | 0.03 | 3.8 | 27.4
2024-04-02 12:00 | [12 empty] | 1.9 | 57 | 0.03 | 4 | 27.1
2024-04-02 12:30 | [12 empty] | 1.9 | 58 | 0.03 | 4 | 26.8
2024-04-02 13:00 | [12 empty] | 1.9 | 56 | 0.03 | 4 | 26.6
2024-04-02 13:30 | [12 empty] | 2 | 58 | 0.03 | 4 | 26.3
2024-04-02 14:00 | [12 empty] | 2 | 57 | 0.03 | 4 | 26.1
2024-04-02 14:30 | [12 empty] | 2 | 57 | 0.03 | 4 | 26
2024-04-02 15:00 | [12 empty] | 2 | 59 | 0.03 | 4 | 25.8
2024-04-02 15:30 | [12 empty] | 2.1 | 60 | 0.03 | 4 | 25.7
2024-04-02 16:00 | [12 empty] | 2.1 | 60 | 0.03 | 4 | 25.5
2024-04-02 16:30 | [20 empty] | 1
2024-04-03 08:50 | 205 | 55 | 49 | 40.9 | 11.3 | 49 | 200 | 150 |  |  |  |  | 1.3 | 35 | [5 empty] | 1
2024-04-03 09:30 | [12 empty] | 1.9 | 53 | 0.03 | 4 | 33.8
2024-04-03 10:00 | [12 empty] | 1.9 | 51 | 0.03 | 4 | 23
2024-04-03 10:30 | [12 empty] | 1.9 | 54 | 0.03 | 4 | 26.1
2024-04-03 11:00 | [12 empty] | 1.9 | 54 | 0.03 | 4 | 28.6
2024-04-03 11:30 | [12 empty] | 1.8 | 52 | 0.03 | 3.9 | 28.1
2024-04-03 12:00 | [12 empty] | 1.9 | 50 | 0.03 | 3.9 | 28
2024-04-03 12:30 | [12 empty] | 2 | 59 | 0.03 | 4 | 27.5
2024-04-03 13:00 | [12 empty] | 2.1 | 58 | 0.03 | 4 | 27.2
2024-04-03 13:30 | [12 empty] | 2.1 | 62 | 0.03 | 4 | 26.9
2024-04-03 14:00 | [12 empty] | 2 | 60 | 0.03 | 4 | 28.4
2024-04-03 14:30 | [12 empty] | 2 | 62 | 0.03 | 4 | 32.5
2024-04-03 15:00 | [12 empty] | 2 | 50 | 0.03 | 4 | 31.8
2024-04-03 15:30 | [12 empty] | 2 | 59 | 0.03 | 4 | 31.1
2024-04-03 16:00 | [12 empty] | 2 | 53 | 0.03 | 4 | 30.7
2024-04-03 16:30 | [20 empty] | 1
2024-04-05 08:40 | [12 empty] | 1.3 | 34 | [5 empty] | 1
2024-04-05 08:50 | 204 | 55 | 50 | 40.8 | 11.2 | 50 | 70 | 300
2024-04-05 09:30 | [12 empty] | 1.9 | 52 | 0.03 | 4 | 22.8
2024-04-05 10:00 | [12 empty] | 2 | 52 | 0.03 | 4 | 22.9
2024-04-05 10:30 | [12 empty] | 2 | 56 | 0.03 | 3.9 | 22.9
2024-04-05 11:00 | [12 empty] | 2 | 55 | 0.03 | 4 | 22.9
2024-04-05 11:30 | [12 empty] | 2 | 52 | 0.03 | 4 | 23
2024-04-05 12:00 | [12 empty] | 2 | 50 | 0.03 | 4 | 23
2024-04-05 12:30 | [12 empty] | 2 | 52 | 0.03 | 3.9 | 23.1
2024-04-05 13:00 | [12 empty] | 2 | 53 | 0.03 | 4 | 23.2
2024-04-05 13:30 | [12 empty] | 2 | 55 | 0.03 | 4 | 23.2
2024-04-05 14:00 | [12 empty] | 2 | 55 | 0.03 | 4 | 23.3
2024-04-05 14:30 | [12 empty] | 2 | 55 | 0.03 | 4 | 23.4
2024-04-05 15:00 | [12 empty] | 2 | 55 | 0.03 | 4 | 23.4
2024-04-05 15:30 | [12 empty] | 2 | 57 | 0.03 | 4 | 23.4
2024-04-05 16:00 | [20 empty] | 1
2024-04-08 08:50 | 198 | 54 | 49 | 39.5 | 11.1 | 49 | 200 | 350 |  |  |  |  | 1.4 | 31 | [5 empty] | 1
2024-04-08 09:30 | [12 empty] | 1.9 | 48 | 0.03 | 4 | 22.3
2024-04-08 10:00 | [12 empty] | 1.9 | 51 | 0.03 | 4 | 22.3
2024-04-08 10:30 | [12 empty] | 1.9 | 50 | 0.03 | 4 | 22.3
2024-04-08 11:00 | [12 empty] | 1.9 | 46 | 0.03 | 3.9 | 22.4
2024-04-08 11:30 | [12 empty] | 1.9 | 47 | 0.03 | 4 | 22.4
2024-04-08 12:00 | [12 empty] | 1.9 | 46 | 0.03 | 4 | 22.4
2024-04-08 12:30 | [12 empty] | 1.9 | 51 | 0.03 | 4 | 22.5
2024-04-08 13:00 | [12 empty] | 1.9 | 50 | 0.03 | 4 | 22.4
2024-04-08 13:30 | [12 empty] | 1.9 | 51 | 0.03 | 4 | 22.5
2024-04-08 14:00 | [12 empty] | 1.9 | 49 | 0.03 | 4 | 22.6
2024-04-08 14:30 | [12 empty] | 1.9 | 51 | 0.03 | 4 | 22.6
2024-04-08 15:00 | [12 empty] | 1.9 | 51 | 0.03 | 4 | 22.6
2024-04-08 15:30 | [12 empty] | 1.9 | 47 | 0.03 | 4 | 22.6
2024-04-08 16:00 | [20 empty] | 1
2024-04-11 08:40 | 203 | 47 | 49 | 40.5 | 9.5 | 49 | 300 | 200
2024-04-11 08:45 | [12 empty] | 1.4 | 30 | [5 empty] | 1
2024-04-11 09:30 | [12 empty] | 1.8 | 49 | 0.03 | 4 | 23.7
2024-04-11 10:00 | [12 empty] | 1.8 | 48 | 0.03 | 3.9 | 23.7
2024-04-11 10:30 | [12 empty] | 1.8 | 48 | 0.03 | 4 | 23.8
2024-04-11 11:00 | [12 empty] | 1.8 | 41 | 0.03 | 4 | 23.8
2024-04-11 11:30 | [20 empty] | 1
2024-04-11 12:35 | [12 empty] | 1.4 | 31 | [5 empty] | 1
2024-04-11 13:00 | [12 empty] | 1.8 | 48 | 0.03 | 4 | 23.7
2024-04-11 13:30 | [12 empty] | 1.9 | 51 | 0.03 | 4 | 23.8
2024-04-11 14:00 | [12 empty] | 1.9 | 51 | 0.03 | 4 | 23.8
2024-04-11 14:30 | [12 empty] | 1.9 | 51 | 0.03 | 4 | 23.9
2024-04-11 15:00 | [12 empty] | 1.9 | 51 | 0.03 | 4 | 24
2024-04-11 15:30 | [12 empty] | 1.9 | 51 | 0.03 | 4 | 241
2024-04-11 16:00 | [12 empty] | 1.9 | 46 | 0.03 | 4 | 24.1
2024-04-11 16:30 | [20 empty] | 1
2024-04-12 08:35 | [12 empty] | 1.4 | 31 | [5 empty] | 1
2024-04-12 08:50 | 200 | 54 | 49 | 39.9 | 11 | 49 | 0 | 500
2024-04-12 09:00 | [12 empty] | 1.8 | 43 | 0.03 | 3.9 | 23.9
2024-04-12 09:30 | [12 empty] | 1.8 | 46 | 0.03 | 4 | 23.9
2024-04-12 10:00 | [12 empty] | 1.8 | 44 | 0.03 | 4 | 23.9
2024-04-12 10:30 | [12 empty] | 1.8 | 48 | 0.03 | 3.9 | 24
2024-04-12 11:00 | [12 empty] | 1.8 | 47 | 0.03 | 4 | 24.1
2024-04-12 11:30 | [20 empty] | 1